## Sheet1
No. | (MPa) | Con. angle | E | υ | (MPa) | fy (MPa) | c（mm） | e（mm） | d（mm） | (mm) | (mm) | Nf (cycles·104)
1 | 400 | 90 | 195381 | 0.2848 | 726 | 885 | 0 | 0 | 0 | 0 | 0 | 123.7867
2 | 400 | 90 | 199254 | 0.2828 | 706 | 893 | 0 | 0 | 0 | 0 | 0.1 | 86.694
3 | 400 | 90 | 199254 | 0.2828 | 706 | 893 | 0 | 0 | 0 | 0.00341 | 0 | 112.6519
4 | 400 | 90 | 199254 | 0.2828 | 706 | 893 | 0 | 0 | 0 | 0 | 0.2 | 71.5681
5 | 400 | 0 | 199889 | 0.2969 | 763 | 910 | 0 | 0 | 0 | 0 | 0 | 140.7037
6 | 400 | 90 | 199254 | 0.2828 | 706 | 893 | 0 | 0 | 0 | 0.00501 | 0 | 101.4434
7 | 400 | 90 | 199254 | 0.2828 | 706 | 893 | 4 | 3.75 | 0.5 | 0 | 0 | 109.289
8 | 400 | 90 | 199254 | 0.2828 | 706 | 893 | 1 | 6.6 | 0.8 | 0 | 0 | 98.969
9 | 400 | 90 | 199254 | 0.2828 | 706 | 893 | 0.5 | 7.25 | 0.5 | 0 | 0 | 90.1671
10 | 400 | 45 | 196009 | 0.2881 | 728 | 885 | 0 | 0 | 0 | 0 | 0 | 139.6816
11 | 400 | 45 | 197655 | 0.2826 | 734 | 884 | 0 | 0 | 0 | 0 | 0 | 148.4171
12 | 400 | 90 | 199254 | 0.2828 | 706 | 893 | 0 | 0 | 0 | 0.005 | 0 | 100.2547
13 | 400 | 90 | 199254 | 0.2828 | 706 | 893 | 4 | 3.65 | 0.7 | 0 | 0 | 108.9271
14 | 400 | 90 | 199254 | 0.2828 | 706 | 893 | 4 | 3.95 | 0.1 | 0 | 0 | 109.7753
15 | 400 | 90 | 199254 | 0.2828 | 706 | 893 | 0 | 0 | 0 | 0.04456 | 0 | 79.06901
16 | 400 | 90 | 199254 | 0.2828 | 706 | 893 | 0 | 0 | 0 | 0.00428 | 0 | 106.6626
17 | 400 | 90 | 199254 | 0.2828 | 706 | 893 | 0 | 0 | 0 | 0 | 0.18563 | 71.82943
18 | 400 | 0 | 199466 | 0.2942 | 748 | 901 | 0 | 0 | 0 | 0 | 0 | 124.815
19 | 400 | 90 | 199254 | 0.2828 | 706 | 893 | 0.5 | 7.35 | 0.3 | 0 | 0 | 104.122
20 | 400 | 90 | 199254 | 0.2828 | 706 | 893 | 0.5 | 7.3 | 0.4 | 0 | 0 | 98.4981
21 | 400 | 90 | 202854 | 0.2938 | 738 | 893 | 0 | 0 | 0 | 0 | 0 | 141.5475
22 | 400 | 90 | 199254 | 0.2828 | 706 | 893 | 0 | 0 | 0 | 0 | 0 | 125.2671
23 | 400 | 90 | 199254 | 0.2828 | 706 | 893 | 0 | 0 | 0 | 0 | 0.02 | 108.2554
24 | 400 | 90 | 199254 | 0.2828 | 706 | 893 | 0 | 0 | 0 | 0.05 | 0 | 78.79806
25 | 400 | 90 | 199254 | 0.2828 | 706 | 893 | 0 | 0 | 0 | 0.00462 | 0 | 104.0102
26 | 400 | 90 | 199254 | 0.2828 | 706 | 893 | 0 | 0 | 0 | 0.00584 | 0 | 97.37918
27 | 400 | 90 | 199254 | 0.2828 | 706 | 893 | 0.4 | 7.4 | 0.4 | 0 | 0 | 89.9635
28 | 400 | 90 | 203754 | 0.293 | 735 | 891 | 0 | 0 | 0 | 0 | 0 | 154.7115
29 | 400 | 90 | 199254 | 0.2828 | 706 | 893 | 0 | 0 | 0 | 0 | 0.11911 | 82.03208
30 | 400 | 90 | 199254 | 0.2828 | 706 | 893 | 1 | 6.7 | 0.6 | 0 | 0 | 104.3212
31 | 400 | 90 | 199254 | 0.2828 | 706 | 893 | 1 | 6.65 | 0.7 | 0 | 0 | 101.9555
32 | 400 | 90 | 199254 | 0.2828 | 706 | 893 | 0 | 0 | 0 | 0.003 | 0 | 114.4282
33 | 400 | 90 | 199254 | 0.2828 | 706 | 893 | 0 | 0 | 0 | 0 | 0.03633 | 103.1796
34 | 400 | 90 | 197541 | 0.2919 | 734 | 890 | 0 | 0 | 0 | 0 | 0 | 157.4824
35 | 400 | 90 | 199254 | 0.2828 | 706 | 893 | 0 | 0 | 0 | 0 | 0.5 | 69.661
36 | 400 | 90 | 199254 | 0.2828 | 706 | 893 | 0 | 0 | 0 | 0 | 0.09915 | 86.77486
37 | 400 | 90 | 199254 | 0.2828 | 706 | 893 | 0 | 0 | 0 | 0 | 0.28618 | 70.39527
38 | 400 | 90 | 199254 | 0.2828 | 706 | 893 | 0.15 | 7.75 | 0.2 | 0 | 0 | 69.0586
39 | 400 | 90 | 199254 | 0.2828 | 706 | 893 | 0.2 | 7.6 | 0.4 | 0 | 0 | 23.1638
40 | 400 | 90 | 199497 | 0.2864 | 726 | 894 | 0 | 0 | 0 | 0 | 0 | 146.9692
41 | 400 | 0 | 201962 | 0.2901 | 760 | 896 | 0 | 0 | 0 | 0 | 0 | 121.3815
42 | 400 | 90 | 199254 | 0.2828 | 706 | 893 | 0.5 | 7.2 | 0.6 | 0 | 0 | 79.1006
43 | 400 | 90 | 199254 | 0.2828 | 706 | 893 | 0 | 0 | 0 | 0.0011 | 0 | 124.6305
44 | 400 | 90 | 199254 | 0.2828 | 706 | 893 | 0 | 0 | 0 | 0.00257 | 0 | 117.3293
45 | 400 | 90 | 199254 | 0.2828 | 706 | 893 | 4 | 3.6 | 0.8 | 0 | 0 | 108.7074
46 | 400 | 90 | 199254 | 0.2828 | 706 | 893 | 0 | 0 | 0 | 0 | 0.02073 | 108.2243
47 | 400 | 90 | 199254 | 0.2828 | 706 | 893 | 0.5 | 7.15 | 0.7 | 0 | 0 | 65.7945
48 | 400 | 90 | 199254 | 0.2828 | 706 | 893 | 0 | 0 | 0 | 0.00145 | 0 | 123.1902
49 | 400 | 0 | 200342 | 0.3098 | 777 | 903 | 0 | 0 | 0 | 0 | 0 | 117.7659
50 | 400 | 90 | 199254 | 0.2828 | 706 | 893 | 0 | 0 | 0 | 0.00882 | 0 | 87.63942
51 | 400 | 90 | 199254 | 0.2828 | 706 | 893 | 0 | 0 | 0 | 0.01 | 0 | 86.694
52 | 400 | 90 | 198242 | 0.2864 | 709 | 895 | 0 | 0 | 0 | 0 | 0 | 104.562
53 | 400 | 90 | 201749 | 0.2888 | 735 | 896 | 0 | 0 | 0 | 0 | 0 | 111.6475
54 | 400 | 45 | 197826 | 0.2937 | 723 | 893 | 0 | 0 | 0 | 0 | 0 | 151.2051
55 | 400 | 90 | 199254 | 0.2828 | 706 | 893 | 0 | 0 | 0 | 0 | 0.49957 | 69.37626
56 | 400 | 90 | 199254 | 0.2828 | 706 | 893 | 0.1 | 7.8 | 0.2 | 0 | 0 | 22.679
57 | 400 | 90 | 199254 | 0.2828 | 706 | 893 | 0 | 0 | 0 | 0 | 0.44814 | 69.32594
58 | 400 | 90 | 198909 | 0.2906 | 736 | 891 | 0 | 0 | 0 | 0 | 0 | 121.3815
59 | 400 | 90 | 199254 | 0.2828 | 706 | 893 | 0 | 0 | 0 | 0 | 0.04721 | 99.66971
60 | 400 | 0 | 201114 | 0.2947 | 779 | 897 | 0 | 0 | 0 | 0 | 0 | 126.516
61 | 400 | 90 | 199254 | 0.2828 | 706 | 893 | 0 | 0 | 0 | 0 | 0.14009 | 77.69186
62 | 400 | 90 | 199254 | 0.2828 | 706 | 893 | 0.1 | 7.82 | 0.16 | 0 | 0 | 49.4301
63 | 400 | 90 | 199254 | 0.2828 | 706 | 893 | 0 | 0 | 0 | 0.00304 | 0 | 115.0334
64 | 400 | 90 | 199254 | 0.2828 | 706 | 893 | 0.2 | 7.65 | 0.3 | 0 | 0 | 57.359
65 | 400 | 90 | 199254 | 0.2828 | 706 | 893 | 0 | 0 | 0 | 0 | 0.08597 | 88.96384
66 | 400 | 90 | 199254 | 0.2828 | 706 | 893 | 0 | 0 | 0 | 0 | 0.33761 | 69.95496
67 | 400 | 90 | 199254 | 0.2828 | 706 | 893 | 2 | 5.85 | 0.3 | 0 | 0 | 109.3099
68 | 400 | 0 | 201964 | 0.2902 | 760 | 887 | 0 | 0 | 0 | 0 | 0 | 153.8691
69 | 400 | 0 | 198235 | 0.2863 | 756 | 878 | 0 | 0 | 0 | 0 | 0 | 152.0169
70 | 400 | 90 | 199254 | 0.2828 | 706 | 893 | 0 | 0 | 0 | 0 | 0.05 | 99.4316
71 | 400 | 90 | 199254 | 0.2828 | 706 | 893 | 0 | 0 | 0 | 0 | 0.24205 | 70.84816
72 | 400 | 90 | 199254 | 0.2828 | 706 | 893 | 0 | 0 | 0 | 0 | 0.02738 | 105.8718
73 | 400 | 90 | 199254 | 0.2828 | 706 | 893 | 0 | 0 | 0 | 0.03249 | 0 | 80.68041
74 | 400 | 90 | 199254 | 0.2828 | 706 | 893 | 0 | 0 | 0 | 0 | 0.38852 | 69.64045
75 | 400 | 90 | 199254 | 0.2828 | 706 | 893 | 0 | 0 | 0 | 0.02262 | 0 | 83.51821
76 | 400 | 90 | 203562 | 0.293 | 740 | 893 | 0 | 0 | 0 | 0 | 0 | 152.8062
77 | 400 | 90 | 199254 | 0.2828 | 706 | 893 | 0.1 | 7.81 | 0.18 | 0 | 0 | 35.1631
78 | 400 | 90 | 199254 | 0.2828 | 706 | 893 | 0 | 0 | 0 | 0.00664 | 0 | 94.75529
79 | 400 | 90 | 199254 | 0.2828 | 706 | 893 | 2 | 5.6 | 0.8 | 0 | 0 | 107.4101
80 | 400 | 90 | 199254 | 0.2828 | 706 | 893 | 0 | 0 | 0 | 0 | 0.20149 | 71.47718
81 | 400 | 90 | 199254 | 0.2828 | 706 | 893 | 0 | 0 | 0 | 0 | 0.16145 | 73.57809
82 | 400 | 90 | 199254 | 0.2828 | 706 | 893 | 0 | 0 | 0 | 0.00209 | 0 | 119.9246
83 | 400 | 90 | 199254 | 0.2828 | 706 | 893 | 0 | 0 | 0 | 0.02669 | 0 | 82.23478
84 | 400 | 90 | 199254 | 0.2828 | 706 | 893 | 2 | 5.95 | 0.1 | 0 | 0 | 109.7132
85 | 400 | 90 | 199254 | 0.2828 | 706 | 893 | 0 | 0 | 0 | 0.01149 | 0 | 85.89967
86 | 400 | 90 | 199254 | 0.2828 | 706 | 893 | 0 | 0 | 0 | 0.01406 | 0 | 85.27222
87 | 400 | 0 | 202575 | 0.2941 | 765 | 891 | 0 | 0 | 0 | 0 | 0 | 128.4383
88 | 400 | 90 | 203389 | 0.2893 | 739 | 889 | 0 | 0 | 0 | 0 | 0 | 110.4145
89 | 400 | 90 | 202012 | 0.2905 | 717 | 891 | 0 | 0 | 0 | 0 | 0 | 136.4785
90 | 400 | 90 | 199254 | 0.2828 | 706 | 893 | 0 | 0 | 0 | 0 | 0.05949 | 96.2227
91 | 400 | 90 | 199254 | 0.2828 | 706 | 893 | 0 | 0 | 0 | 0 | 0.07177 | 92.77568
92 | 400 | 90 | 199254 | 0.2828 | 706 | 893 | 4 | 3.85 | 0.3 | 0 | 0 | 109.5532
93 | 400 | 0 | 194393 | 0.2818 | 791 | 911 | 0 | 0 | 0 | 0 | 0 | 145.9758
94 | 400 | 90 | 199254 | 0.2828 | 706 | 893 | 0 | 0 | 0 | 0 | 0 | 125.3671
95 | 400 | 90 | 199254 | 0.2828 | 706 | 893 | 0 | 0 | 0 | 0.00517 | 0 | 100.0601
96 | 400 | 90 | 199254 | 0.2828 | 706 | 893 | 2 | 5.65 | 0.7 | 0 | 0 | 107.9263
97 | 400 | 90 | 199254 | 0.2828 | 706 | 893 | 0.3 | 7.5 | 0.4 | 0 | 0 | 69.7224
98 | 400 | 90 | 199254 | 0.2828 | 706 | 893 | 0.5 | 7.1 | 0.8 | 0 | 0 | 51.2279
99 | 400 | 0 | 198504 | 0.298 | 759 | 897 | 0 | 0 | 0 | 0 | 0 | 117.9662
100 | 400 | 90 | 199254 | 0.2828 | 706 | 893 | 2 | 5.75 | 0.5 | 0 | 0 | 108.7474